## tag_eda_summary
Tag_Id | Description_2 | unit | Count | Missing Values | Min | Max | Mean | Std Dev | 25% | Median | 75% | Time Range Start | Time Range End | Median Sampling Diff (sec) | Gaps (>2x median diff)
1 | Specific Air consumption | kg | 100793 | 0 | -579.92 | 1690.84 | 6.827639618 | 24.9117747 | 1.98 | 6.26 | 6.69 | 2025-01-01 00:01 | 2025-03-11 23:59 | 60 | 0
2 | Clinker temperature | °C | 100793 | 0 | 0 | 362 | 143.3790343 | 33.48085853 | 125 | 145 | 167 | 2025-01-01 00:01 | 2025-03-11 23:59 | 60 | 0
3 | Secondary Air Temperature | °C | 100793 | 0 | 47 | 1543 | 762.9701071 | 156.2891786 | 736 | 795 | 847 | 2025-01-01 00:01 | 2025-03-11 23:59 | 60 | 0
4 | Kiln Hood Draft temperature | mmWC | 100793 | 0 | -20 | 15.19 | -3.199054101 | 2.041753096 | -4.1 | -3.09 | -2.14 | 2025-01-01 00:01 | 2025-03-11 23:59 | 60 | 0
5 | TA Duct Draft | mmWC | 100793 | 0 | 0 | 100 | 0.35326858 | 4.253626968 | 0 | 0 | 0 | 2025-01-01 00:01 | 2025-03-11 23:59 | 60 | 0
6 | TA Duct Temperature | °C | 100793 | 0 | 6 | 1200 | 916.7611342 | 215.1445382 | 758 | 876 | 1127 | 2025-01-01 00:01 | 2025-03-11 23:59 | 60 | 0
7 | Cooler vent Fan Speed (Cooler outlet Fan/ ESP Inlet Fan) PV | % | 100793 | 0 | 0 | 95 | 86.4545653 | 14.10521048 | 85 | 90 | 95 | 2025-01-01 00:01 | 2025-03-11 23:59 | 60 | 0
8 | Kiln Coal SP | t/h | 100793 | 0 | 0.5 | 14.6 | 11.83169833 | 2.080504871 | 10.5 | 12 | 13.55 | 2025-01-01 00:01 | 2025-03-11 23:59 | 60 | 0
9 | Coal Feed Rate (Calciner String) | t/h | 100793 | 0 | 0.01 | 14.77 | 11.82883176 | 2.224948098 | 10.51 | 12.01 | 13.59 | 2025-01-01 00:01 | 2025-03-11 23:59 | 60 | 0
10 | Kiln Coal Feed Rate | t/h | 100793 | 0 | 0.01 | 20.14 | 14.86601014 | 4.030565656 | 14.04 | 16.17 | 17.09 | 2025-01-01 00:01 | 2025-03-11 23:59 | 60 | 0
11 | Calciner Coal Feed Rate (ILC) | t/h | 100793 | 0 | 0 | 11 | 7.862540057 | 2.148848993 | 7.68 | 8.31 | 8.87 | 2025-01-01 00:01 | 2025-03-11 23:59 | 60 | 0
12 | Kiln Drive Speed SP | rpm | 100793 | 0 | 0.3 | 3.6 | 3.000269562 | 0.671808342 | 3 | 3.2 | 3.35 | 2025-01-01 00:01 | 2025-03-11 23:59 | 60 | 0
13 | Kiln Drive Speed | rpm | 100793 | 0 | 0 | 3.53 | 2.903484667 | 0.720917881 | 2.92 | 3.12 | 3.27 | 2025-01-01 00:01 | 2025-03-11 23:59 | 60 | 0
14 | Kiln inlet Temperature | °C | 100793 | 0 | 0 | 1200 | 909.1525007 | 121.704273 | 862 | 910 | 971 | 2025-01-01 00:01 | 2025-03-11 23:59 | 60 | 0
15 | Kiln Drive Current (Torque) | % | 100793 | 0 | 0 | 69.6 | 49.16427927 | 8.527448032 | 48.1 | 50.4 | 52.7 | 2025-01-01 00:01 | 2025-03-11 23:59 | 60 | 0
16 | Kiln Inlet O2 | % | 100793 | 0 | -5 | 25 | 5.12196601 | 4.06337754 | 3.07 | 4.27 | 5.4 | 2025-01-01 00:01 | 2025-03-11 23:59 | 60 | 0
17 | Kiln Inlet CO | ppm | 100793 | 0 | -96 | 10000 | 2386.380919 | 2501.133625 | 736 | 1365 | 3038 | 2025-01-01 00:01 | 2025-03-11 23:59 | 60 | 0
18 | Kiln Feed SP (SLC) | t/h | 100793 | 0 | 0 | 120 | 102.7476511 | 26.15621942 | 106 | 110 | 112 | 2025-01-01 00:01 | 2025-03-11 23:59 | 60 | 0
19 | Kiln Feed PV (SLC) | t/h | 100793 | 0 | 0 | 127 | 101.5125058 | 25.92441951 | 105 | 108 | 111 | 2025-01-01 00:01 | 2025-03-11 23:59 | 60 | 0
20 | Kiln Feed SP (Kiln String) | t/h | 100793 | 0 | 0 | 120 | 103.8821148 | 19.65986297 | 105 | 110 | 111 | 2025-01-01 00:01 | 2025-03-11 23:59 | 60 | 0
21 | Kiln Feed PV (Kiln String) | t/h | 100793 | 0 | 0 | 123 | 105.6837082 | 20.12365156 | 108 | 111 | 113 | 2025-01-01 00:01 | 2025-03-11 23:59 | 60 | 0
22 | Kiln Feed SP (ILC) | t/h | 100793 | 0 | 0 | 145 | 123.2934232 | 30.55827692 | 125 | 135 | 136 | 2025-01-01 00:01 | 2025-03-11 23:59 | 60 | 0
23 | Kiln Feed PV (ILC) | t/h | 100793 | 0 | 0 | 147 | 121.5892671 | 33.55236803 | 124 | 134 | 136 | 2025-01-01 00:01 | 2025-03-11 23:59 | 60 | 0
24 | Diverter position | % | 100793 | 0 | 19 | 100 | 34.75625291 | 16.57719677 | 27 | 31 | 35 | 2025-01-01 00:01 | 2025-03-11 23:59 | 60 | 0
25 | A54 Temperature (Bottom cone: Kiln string) | °C | 100793 | 0 | 93 | 890 | 805.8826109 | 62.99067389 | 810 | 815 | 820 | 2025-01-01 00:01 | 2025-03-11 23:59 | 60 | 0
26 | Vessel_Calciner_temperature_PV (SLC) | °C | 100793 | 0 | 145 | 1200 | 885.8820652 | 123.4761593 | 907 | 914 | 921 | 2025-01-01 00:01 | 2025-03-11 23:59 | 60 | 0
27 | C56 Temperature (Bottom cone: ILC string) | °C | 100793 | 0 | 114 | 996 | 894.9108172 | 114.3303379 | 916 | 924 | 931 | 2025-01-01 00:01 | 2025-03-11 23:59 | 60 | 0
28 | A54 Draft | mm | 100793 | 0 | 0 | 209 | 157.3223438 | 30.40900567 | 153 | 162 | 174 | 2025-01-01 00:01 | 2025-03-11 23:59 | 60 | 0
29 | B54 Draft | mm | 100793 | 0 | 0 | 356 | 255.7439902 | 63.98816559 | 261 | 273 | 282 | 2025-01-01 00:01 | 2025-03-11 23:59 | 60 | 0
30 | C56 Draft | mm | 100793 | 0 | 0 | 286 | 217.0622365 | 58.54396748 | 221 | 234 | 243 | 2025-01-01 00:01 | 2025-03-11 23:59 | 60 | 0
31 | Calciner_temperature_SP (ILC) | °C | 100793 | 0 | 846 | 921 | 910.3622871 | 5.199924678 | 910 | 910 | 915 | 2025-01-01 00:01 | 2025-03-11 23:59 | 60 | 0
32 | Calciner_temperature_PV (ILC) | °C | 100793 | 0 | 312 | 970 | 889.503021 | 86.21605031 | 907 | 911 | 914 | 2025-01-01 00:01 | 2025-03-11 23:59 | 60 | 0
33 | Vessel_temperature_SP (SLC) | °C | 100793 | 0 | 850 | 925 | 915.1819075 | 6.977675022 | 912 | 915 | 920 | 2025-01-01 00:01 | 2025-03-11 23:59 | 60 | 0
35 | Cooler Fan 10 Flow SP | m³/min | 100793 | 0 | 500 | 1000 | 982.0740032 | 92.95786479 | 1000 | 1000 | 1000 | 2025-01-01 00:01 | 2025-03-11 23:59 | 60 | 0
36 | Cooler Fan 10 Flow | m³/min | 100793 | 0 | 0 | 1198 | 1075.283611 | 138.3645843 | 1057 | 1108 | 1130 | 2025-01-01 00:01 | 2025-03-11 23:59 | 60 | 0
37 | Power Consumption Fan 10 | % | 100793 | 0 | 0 | 69 | 58.17787942 | 9.658418115 | 58 | 60 | 62 | 2025-01-01 00:01 | 2025-03-11 23:59 | 60 | 0
38 | Cooler Fan 12 Flow SP | m³/min | 100793 | 0 | 30 | 1415 | 1123.181253 | 226.5306563 | 1150 | 1175 | 1200 | 2025-01-01 00:01 | 2025-03-11 23:59 | 60 | 0
39 | Cooler Fan 12 Flow | m³/min | 100793 | 0 | 0 | 1422 | 1114.161033 | 262.9351623 | 1148 | 1177 | 1202 | 2025-01-01 00:01 | 2025-03-11 23:59 | 60 | 0
40 | Power Consumption Fan 12 | % | 100793 | 0 | 0 | 99 | 76.8568849 | 12.2106102 | 76 | 79 | 82 | 2025-01-01 00:01 | 2025-03-11 23:59 | 60 | 0
41 | Cooler Fan 13 Flow SP | m³/min | 100793 | 0 | 0 | 1250 | 1037.899338 | 207.9803037 | 1050 | 1100 | 1100 | 2025-01-01 00:01 | 2025-03-11 23:59 | 60 | 0
42 | Cooler Fan 13 Flow | m³/min | 100793 | 0 | 0 | 1383 | 1023.702837 | 249.0578739 | 1049 | 1098 | 1117 | 2025-01-01 00:01 | 2025-03-11 23:59 | 60 | 0
43 | Power Consumption Fan 13 | % | 100793 | 0 | 0 | 100 | 77.07340788 | 14.56551534 | 77 | 80 | 83 | 2025-01-01 00:01 | 2025-03-11 23:59 | 60 | 0
44 | Cooler Fan 14 Flow SP | m³/min | 100793 | 0 | 0 | 1330 | 1031.025944 | 225.4196705 | 1000 | 1050 | 1120 | 2025-01-01 00:01 | 2025-03-11 23:59 | 60 | 0
45 | Cooler Fan 14 Flow | m³/min | 100793 | 0 | 0 | 1508 | 1016.814025 | 253.2941607 | 1001 | 1050 | 1104 | 2025-01-01 00:01 | 2025-03-11 23:59 | 60 | 0
46 | Power Consumption Fan 14 | % | 100793 | 0 | 0 | 89 | 54.09898505 | 10.40122899 | 52 | 55 | 59 | 2025-01-01 00:01 | 2025-03-11 23:59 | 60 | 0
47 | Cooler Fan 15 Flow SP | m³/min | 100793 | 0 | 0 | 1300 | 928.1875626 | 189.1547184 | 950 | 980 | 1000 | 2025-01-01 00:01 | 2025-03-11 23:59 | 60 | 0
48 | Cooler Fan 15 Flow | m³/min | 100793 | 0 | 0 | 1448 | 900.9371583 | 225.051828 | 898 | 976 | 982 | 2025-01-01 00:01 | 2025-03-11 23:59 | 60 | 0
49 | Power Consumption Fan 15 | % | 100793 | 0 | 0 | 77 | 44.06046055 | 7.454515591 | 43 | 46 | 47 | 2025-01-01 00:01 | 2025-03-11 23:59 | 60 | 0
50 | Cooler Fan 16 Flow SP | m³/min | 100793 | 0 | 0 | 850 | 701.0784181 | 195.1403848 | 500 | 800 | 800 | 2025-01-01 00:01 | 2025-03-11 23:59 | 60 | 0
51 | Cooler Fan 16 Flow | m³/min | 100793 | 0 | 0 | 1036 | 484.7986765 | 181.9394826 | 372 | 497 | 595 | 2025-01-01 00:01 | 2025-03-11 23:59 | 60 | 0
52 | Power Consumption Fan 16 | % | 100793 | 0 | 0 | 58 | 34.5134682 | 7.196990346 | 31 | 34 | 38 | 2025-01-01 00:01 | 2025-03-11 23:59 | 60 | 0
53 | Cooler Fan 17 Flow SP | m³/min | 100793 | 0 | 0 | 850 | 585.3758495 | 189.4119113 | 500 | 500 | 750 | 2025-01-01 00:01 | 2025-03-11 23:59 | 60 | 0
54 | Cooler Fan 17 Flow | m³/min | 100793 | 0 | 0 | 965 | 451.8271805 | 169.5781019 | 346 | 464 | 555 | 2025-01-01 00:01 | 2025-03-11 23:59 | 60 | 0
55 | Power Consumption Fan 17 | % | 100793 | 0 | 0 | 58 | 32.4926235 | 5.68986826 | 31 | 32 | 35 | 2025-01-01 00:01 | 2025-03-11 23:59 | 60 | 0
56 |  | mmWG | 100793 | 0 | 0 | 1155 | 978.675156 | 195.2746213 | 1005 | 1034 | 1057 | 2025-01-01 00:01 | 2025-03-11 23:59 | 60 | 0
57 |  | mmWG | 100793 | 0 | 3 | 1000 | 691.5339359 | 141.5253995 | 680 | 723 | 759 | 2025-01-01 00:01 | 2025-03-11 23:59 | 60 | 0
58 |  | mmWG | 100793 | 0 | 0 | 998 | 625.0333555 | 139.1864114 | 605 | 655 | 696 | 2025-01-01 00:01 | 2025-03-11 23:59 | 60 | 0
59 |  | mmWG | 100793 | 0 | 0 | 992 | 480.9535384 | 112.0290223 | 458 | 500 | 538 | 2025-01-01 00:01 | 2025-03-11 23:59 | 60 | 0
60 |  | mmWG | 100793 | 0 | 0 | 741 | 356.5484805 | 79.63348079 | 339 | 369 | 397 | 2025-01-01 00:01 | 2025-03-11 23:59 | 60 | 0
61 |  | mmWG | 100793 | 0 | 0 | 520 | 256.8748921 | 67.76848361 | 217 | 262 | 298 | 2025-01-01 00:01 | 2025-03-11 23:59 | 60 | 0
62 |  | mmWG | 100793 | 0 | 0 | 435 | 197.8638497 | 58.66625139 | 159 | 197 | 235 | 2025-01-01 00:01 | 2025-03-11 23:59 | 60 | 0
63 | Tower pressure Setpoint | mmWC | 100793 | 0 | 370 | 650 | 580.0574544 | 39.80928599 | 565 | 600 | 600 | 2025-01-01 00:01 | 2025-03-11 23:59 | 60 | 0
64 | Tower pressure (mmwg) | mmWC | 100793 | 0 | 0 | 1000 | 539.9333188 | 126.269525 | 513 | 569 | 608 | 2025-01-01 00:01 | 2025-03-11 23:59 | 60 | 0
65 | Stroke Speed PV | st/min | 100793 | 0 | 0 | 14.9 | 9.295612791 | 2.07453602 | 8.9 | 9.6 | 10.3 | 2025-01-01 00:01 | 2025-03-11 23:59 | 60 | 0
66 | Calciner Outlet-1 O2 (SLC) | % | 100793 | 0 | 2.06 | 18.3 | 7.345114046 | 3.014062225 | 5.63 | 6.25 | 7.63 | 2025-01-01 00:01 | 2025-03-11 23:59 | 60 | 0
67 | Calciner Outlet-1 CO (SLC) | ppm | 100793 | 0 | 0 | 8190 | 1572.156886 | 1056.265449 | 892 | 1199 | 2186 | 2025-01-01 00:01 | 2025-03-11 23:59 | 60 | 0
68 | Calciner Outlet-2 O2 (ILC) | % | 100793 | 0 | 0 | 21.17 | 6.249449664 | 5.084717589 | 3.13 | 4.29 | 7.1 | 2025-01-01 00:01 | 2025-03-11 23:59 | 60 | 0
69 | Calciner Outlet-2 CO (ILC) | ppm | 100793 | 0 | 0 | 9913 | 452.701636 | 281.0188111 | 394 | 484 | 544 | 2025-01-01 00:01 | 2025-03-11 23:59 | 60 | 0
70 | Kiln Outlet O2 (Kiln string) | % | 100793 | 0 | 1.85 | 20.74 | 6.608328654 | 2.873218218 | 5.13 | 5.84 | 6.83 | 2025-01-01 00:01 | 2025-03-11 23:59 | 60 | 0
71 | Kiln Outlet CO (Kiln string) | ppm | 100793 | 0 | 0 | 10000 | 1038.102517 | 386.9872696 | 952 | 1049 | 1142 | 2025-01-01 00:01 | 2025-03-11 23:59 | 60 | 0
72 | PH FAN SPEED SP (SLC) | % | 100793 | 0 | 50 | 83 | 76.52922425 | 4.724795585 | 77 | 78 | 78 | 2025-01-01 00:01 | 2025-03-11 23:59 | 60 | 0
73 | PH Fan Speed (SLC) | % | 100793 | 0 | 0 | 85 | 73.00306569 | 17.71808149 | 76 | 78 | 78 | 2025-01-01 00:01 | 2025-03-11 23:59 | 60 | 0
74 | PH FAN SPEED SP (Kiln String) | % | 100793 | 0 | 45 | 85 | 76.85322989 | 3.579868916 | 77 | 78 | 78 | 2025-01-01 00:01 | 2025-03-11 23:59 | 60 | 0
75 | PH Fan Speed (Kiln String) | % | 100793 | 0 | 0 | 84.4 | 75.01703094 | 10.01492219 | 76.2 | 77.1 | 77.3 | 2025-01-01 00:01 | 2025-03-11 23:59 | 60 | 0
76 | PH FAN SPEED SP (ILC) | % | 100793 | 0 | 10 | 80 | 75.6837836 | 6.748186903 | 76 | 77 | 78 | 2025-01-01 00:01 | 2025-03-11 23:59 | 60 | 0
77 | PH Fan Speed (ILC) | % | 100793 | 0 | 0 | 102.1 | 72.26171659 | 17.85920334 | 76.4 | 77 | 77.7 | 2025-01-01 00:01 | 2025-03-11 23:59 | 60 | 0
78 | Preheater Exhaust Gas Temperature (SLC) | °C | 100793 | 0 | 182 | 500 | 467.2014624 | 38.04481281 | 464 | 472 | 481 | 2025-01-01 00:01 | 2025-03-11 23:59 | 60 | 0
79 | Preheater Exhaust Gas Temperature (Kiln String) | °C | 100793 | 0 | 117 | 665 | 464.5820642 | 31.770405 | 459 | 469 | 477 | 2025-01-01 00:01 | 2025-03-11 23:59 | 60 | 0
80 | Preheater Exhaust Gas Temperature (ILC) | °C | 100793 | 0 | 139 | 599 | 273.0110623 | 38.56312563 | 258 | 265 | 277 | 2025-01-01 00:01 | 2025-03-11 23:59 | 60 | 0
81 | KF_SiO2 |  | 987 | 0 | 11.26756 | 13.58238 | 12.18605905 | 0.445573128 | 11.87 | 12.09 | 12.5 | 2024-10-01 03:02 | 2025-03-31 22:47 | 13880.5 | 29
82 | KF_Al2O3 |  | 987 | 0 | 2.5 | 3.42 | 3.034457143 | 0.139306205 | 2.98 | 3.05 | 3.12 | 2024-10-01 03:02 | 2025-03-31 22:47 | 13880.5 | 29
83 | KF_Fe2O3 |  | 987 | 0 | 2.22 | 2.91 | 2.652979889 | 0.069445367 | 2.62 | 2.65 | 2.69 | 2024-10-01 03:02 | 2025-03-31 22:47 | 13880.5 | 29
84 | KF_CaO |  | 987 | 0 | 41.16 | 43.43 | 42.33206746 | 0.398083689 | 42.05 | 42.41 | 42.63 | 2024-10-01 03:02 | 2025-03-31 22:47 | 13880.5 | 29
85 | KF_MgO |  | 987 | 0 | 1.5 | 2.7 | 1.975503516 | 0.168823432 | 1.86 | 1.96 | 2.07 | 2024-10-01 03:02 | 2025-03-31 22:47 | 13880.5 | 29
86 | KF_SO3 |  | 987 | 0 | 0.39184 | 1.08 | 0.698838713 | 0.079004793 | 0.66 | 0.71 | 0.74 | 2024-10-01 03:02 | 2025-03-31 22:47 | 13880.5 | 29
87 | KF_LSF |  | 987 | 0 | 95.09394985 | 117.874158 | 107.5146506 | 4.280087627 | 104.8606765 | 108.6694221 | 110.2905973 | 2024-10-01 03:02 | 2025-03-31 22:47 | 13880.5 | 29
88 | KF_SIM |  | 987 | 0 | 1.944602461 | 2.445065177 | 2.143473304 | 0.074282575 | 2.096606266 | 2.137566138 | 2.186910076 | 2024-10-01 03:02 | 2025-03-31 22:47 | 13880.5 | 29
129 | CLK_SiO2 |  | 1535 | 0 | 18.71 | 21.91 | 20.8608427 | 0.161789924 | 20.78 | 20.87 | 20.94 | 2024-10-01 00:56 | 2025-03-31 06:35 | 7768.5 | 41
130 | CLK_Al2O3 |  | 1535 | 0 | 4.89 | 6.06 | 5.330100443 | 0.12587491 | 5.24 | 5.35764 | 5.4 | 2024-10-01 00:56 | 2025-03-31 06:35 | 7768.5 | 41
131 | CLK_Fe2O3 |  | 1535 | 0 | 3.36 | 5.29 | 4.276876814 | 0.113378686 | 4.21 | 4.28 | 4.35 | 2024-10-01 00:56 | 2025-03-31 06:35 | 7768.5 | 41
132 | CLK_CaO |  | 1535 | 0 | 36.86 | 64.53 | 62.67620152 | 0.699467829 | 62.6 | 62.73 | 62.83 | 2024-10-01 00:56 | 2025-03-31 06:35 | 7768.5 | 41
133 | CLK_MgO |  | 1535 | 0 | 2.02 | 3.87 | 3.072769231 | 0.202699875 | 2.93 | 3.05 | 3.19 | 2024-10-01 00:56 | 2025-03-31 06:35 | 7768.5 | 41
134 | CLK_SO3 |  | 1535 | 0 | 0.7 | 34.49 | 1.230433681 | 0.865392324 | 1.09 | 1.16 | 1.33 | 2024-10-01 00:56 | 2025-03-31 06:35 | 7768.5 | 41
135 | CLK_LSF |  | 1534 | 0 | 21.77144617 | 101.7104058 | 92.84727706 | 1.9527938 | 92.50452169 | 92.93804512 | 93.30298399 | 2024-10-01 00:56 | 2025-03-31 06:35 | 7767 | 42
136 | CLK_SIM |  | 1534 | 0 | 1.802504817 | 2.381278539 | 2.172671597 | 0.056526439 | 2.139318885 | 2.161056687 | 2.208652474 | 2024-10-01 00:56 | 2025-03-31 06:35 | 7767 | 42
137 | CLK_Litrewt |  | 1531 | 0 | 830 | 1450 | 1154.820379 | 73.38868501 | 1110 | 1150 | 1200 | 2024-10-01 00:56 | 2025-03-31 06:35 | 7775 | 42